## Anexo I
Pozo | Fecha | Densidad (T/m3) | Li (ppm) | K (ppm) | Mg (ppm) | Ca (ppm) | SO4 (ppm) | Na (ppm)
Peine | 2013-07-26 | 1.003 | 0.81 | 31.186 | 105.284 | 439.099 | 908.643 | 641.185
Peine | 2013-08-26 | 1.003 | 0.835 | 34.161 | 107.969 | 438.858 | 794.812 | 650.807
Peine | 2013-09-26 | 1.002 | 0.835 | 31 | 105 | 473 | 861 | 665
Peine | 2013-10-26 | 1.003 | 0.835 | 36 | 107 | 466 | 888 | 690
Peine | 2013-11-26 | 1.003 | 0.835 | 35 | 108 | 478 | 899 | 662
Peine | 2013-12-26 | 1.002 | 0.873 | 32 | 104 | 511 | 807 | 628
Peine | 2015-01-01 | 1.003 | 0.88 | 32 | 106 | 402 | 862 | 654
Peine | 2015-02-01 | 1.003 | 0.9 | 32 | 105 | 394 | 772 | 639
Peine | 2015-03-01 | 1.001 | 0.9 | 33 | 104 | 580 | 954 | 658
Peine | 2015-04-01 | 1.003 | 9 | 33 | 105 | 501 | 822 | 668
Peine | 2015-05-01 | 1.003 | 1 | 34 | 107 | 474 | 845 | 669
Peine | 2015-06-01 | 1.003 | 0.9 | 32 | 104 | 427 | 656 | 649
Peine | 2015-07-01 | 1.003 | 0.6992 | 31.2186 | 103.396 | 457.04 | 749.418 | 636.8599
Peine | 2015-08-01 | 1.002 | 0.6 | 30 | 104 | 454 | 855 | 642
Peine | 2015-09-01 | 1.002 | 0.7 | 30 | 104 | 454 | 856 | 639
Peine | 2015-10-01 | 1.002 | 1 | 35 | 106 | 446 | 809 | 650
Peine | 2015-11-01 | 1.002 | 0.823 | 34.419 | 105 | 416.53 | 710.058 | 710.84
Peine | 2015-12-01 | 1.003 | 0.886 | 33.2 | 107.6 | 404.4 | 754.6 | 651.6
Peine | 2016-01-01 | 1.002 | 0.8346 | 32.88 | 108.38 | 463.43 | 844.28 | 1350
Peine | 2016-02-01 | 1.002 | 1.2 | 34.71 | 109.89 | 464.57 | 646.24 | 696.85
Peine | 2016-03-01 | 1.002 | 0.93 | 35.14 | 107.16 | 538.32 | 839.78 | 725.24
Peine | 2016-04-01 | 1.002 | 0.97 | 35.18 | 108.03 | 466.55 | 687.13 | 688.59
Peine | 2016-05-01 | 1.004 | 11 | 36 | 105 | 452 | 777 | 685
Peine | 2016-06-01 | 1.003 | 1 | 34 | 107 | 444 | 761 | 699
Peine | 2016-07-01 | 1.003 | 8 | 33 | 103 | 498 | 832 | 669
Peine | 2016-08-01 | 1.001 | 0.94 | 36.73 | 105.96 | 399.86 | 757.18 | 692.26
Peine | 2016-09-01 | 1.002 | 0.99 | 42.17 | 105.8 | 419.21 | 753.3 | 713.65
Peine | 2016-10-01 | 1.002 | 0.88 | 37.4 | 102.7 | 411.3 | 892.9 | 663.2
Peine | 2016-11-01 | 1.001 | 0.92 | 37.21 | 109.4 | 449.62 | 807.26 | 724.39
Peine | 2016-12-01 | 1 | 0.9483 | 35.9367 | 106.5624 | 416.7664 | 794.124 | 653.8492
Peine | 2017-01-01 | 1 | 0.898 | 35.69 | 106.34 | 409.4 | 759.35 | 653.8492
Peine | 2017-02-01 | 1 | 0.89 | 35.2 | 105.35 | 411.94 | 782.56 | 649.12
Peine | 2017-03-01 | 1.001 | 0.96 | 36.917 | 107.011 | 424.054 | 789.12 | 666.015
Peine | 2017-04-01 | 1.001 | 0.91 | 39.18 | 105.05 | 436.68 | 789.12 | 671.24
Peine | 2017-05-01 | 1.001 | 0.87219 | 33.4307 | 105.521 | 404.1633 | 709.066 | 648.6572
Peine | 2017-06-01 | 1.001 | 0.873 | 37.4406 | 104 | 386 | 810 | 648
Peine | 2017-07-01 | 1.002 | 0.88 | 37.97 | 108.16 | 382.2 | 813.04 | 704.45
Peine | 2017-08-01 | 1.001 | 0.92 | 32 | 105.86 | 449.43 | 734.33 | 676.64
Peine | 2017-09-01 | 1 | 1.0099 | 32.418 | 109.73 | 431.42 | 865 | 648.37
Peine | 2017-10-01 | 1 | 1.0486 | 38.6991 | 107.608 | 377.004 | 820.73 | 651.643
Peine | 2017-11-01 | 1 | 1 | 32 | 106 | 352 | 799 | 625
Peine | 2017-12-01 | 1.001 | 1 | 38 | 108 | 424 | 767 | 699
Peine | 2018-01-01 | 1 | 0.898 | 35 | 109 | 461 | 610 | 658
Peine | 2018-02-01 | 1 | 0.9083 | 36.829 | 104.762 | 450.403 | 630 | 676.849
Peine | 2018-03-01 | 1 | 0.9622 | 34.9917 | 109.9741 | 484.886 | 403.9847 | 689.8378
Peine | 2018-04-01 | 1.001 | 0.8732 | 30.186 | 104.53 | 421.62 | 469.67 | 666.104
Peine | 2018-05-01 | 1.004 | 0.93494 | 29.6688 | 103.7163 | 366.4976 | 601 | 618.3089
Peine | 2018-06-01 | 1.003 | 1 | 35.4221 | 109.26 | 503.891 | 690 | 663.54
Peine | 2018-07-01 | 1.005 | 0.8732 | 37.941 | 123.808 | 514.203 | 740 | 559.1333
Peine | 2018-08-01 | 1.003 | 0.93494 | 40.9979 | 115.4942 | 417.4791 | 708.1279 | 729.9635
Peine | 2018-09-01 | 1.004 | 1 | 40 | 115 | 418 | 760 | 630
Peine | 2018-10-01 | 1.004 | 1 | 25 | 96 | 399 | 730 | 554
Peine | 2018-11-01 | 1.003 | 1 | 34 | 100 | 307 | 920 | 531
Peine | 2018-12-01 | 1.003 | 1 | 32 | 104 | 403 | 420 | 620
Peine | 2019-01-01 | 1.001 | 1.2106 | 33.4476 | 108.3304 | 424.3359 | 857 | 651.4804
Peine | 2019-02-01 | 1.003 | 1.134 | 36.394 | 108.184 | 361.444 | 910 | 548.399
Peine | 2019-03-01 | 1.003 | 1.024 | 35.462 | 102.641 | 414.558 | 780 | 649.308
Peine | 2019-04-01 | 1.005 | 1.06 | 40.38 | 103.2 | 433.77 | 760 | 698.025
Peine | 2019-05-01 | 1.003 | 0.873 | 39.67 | 111.026 | 461.568 | 700 | 661.645
Peine | 2019-06-01 | 1.004 | 1 | 39.488 | 107.218 | 439.868 | 550 | 639.808
Peine | 2019-07-01 | 1.005 | 1 | 36 | 100 | 420 | 810 | 598
Peine | 2019-08-01 | 1.003 | 1.833 | 32.176 | 101.767 | 336.731 | 760 | 586.161
Peine | 2019-09-01 | 1.003 | 1.658 | 37.657 | 104.99 | 351.63 | 890 | 715.725
Peine | 2019-10-01 | 1.003 | 1 | 39 | 114 | 386 | 770 | 689
Peine | 2019-11-01 | 1.004 | 1 | 34 | 110 | 438 | 890 | 643
Peine | 2019-12-01 | 1.003 | 1 | 40 | 109 | 419 | 950 | 656
Peine | 2020-01-01 | 1.004 | 1.123 | 38.196 | 106.349 | 424.397 | 960 | 674.043
Peine | 2020-02-01 | 1.003 | 0.9945 | 37.793 | 108.156 | 452.515 | 870 | 703.637
Peine | 2020-03-01 | 1.003 | 0.998 | 35.427 | 109.774 | 399.178 | 910 | 611.241
Peine | 2020-04-10 | 1.004 | 0.799 | 35.39 | 105.188 | 388.304 | 840 | 638.99
Peine | 2020-05-10 | 1.005 | 1.0732 | 40.2159 | 112.9993 | 414.4954 | 940 | 648.882
Peine | 2020-06-28 | 1.004 | 0.798 | 35.167 | 105.501 | 414.023 | 937.57 | 645.975
Peine | 2020-07-26 | 1.004 | 0.847 | 37.877 | 105.407 | 378.767 | 917.108 | 630.447
Peine | 2020-08-07 | 1.003 | 0.785 | 31.627 | 103.216 | 328.525 | 981.472 | 615.371
Peine | 2020-09-18 | 1.004 | 0.798 | 31.678 | 103.38 | 370.81 | 901.13 | 579.54
Peine | 2020-10-01 | 1.002 | 1 | 35 | 110 | 417 | 925 | 671
Peine | 2020-11-01 | 1.003 | 1 | 38 | 110 | 444 | 982 | 614
Peine | 2020-12-01 | 1.003 | 1 | 36 | 109 | 444 | 1080 | 624
Tilopozo | 2003-01-28 | 1.002 | 4.78 | 73.72 | 90.16 | 113.82 | 190 | 565.39
Tilopozo | 2003-02-26 | 1.001 | 4.721 | 74.699 | 89.19 | 132.411 | 338.812 | 539.638
Tilopozo | 2003-03-26 | 1.002 | 4.64 | 79.44 | 89.43 | 119.66 | 312.19 | 554.59
Tilopozo | 2003-04-26 | 1.002 | 4.74 | 77.62 | 91.84 | 122.29 | 342.2 | 581.53
Tilopozo | 2003-05-26 | 1.002 | 4.74 | 78.64 | 91.87 | 120.33 | 315.71 | 591.71
Tilopozo | 2003-06-26 | 1.002 | 4.69 | 76.04 | 90 | 125.4 | 303.97 | 560.97
Tilopozo | 2003-07-26 | 1.002 | 4.88 | 74.82 | 92.27 | 116.22 | 329.59 | 588.58
Tilopozo | 2003-08-26 | 1.002 | 4.68 | 78.4 | 89.88 | 128.84 | 380.57 | 594.26
Tilopozo | 2003-09-26 | 1.002 | 4.69 | 82.89 | 92.12 | 128.08 | 381.89 | 594.22
Tilopozo | 2003-10-26 | 1.002 | 4.62 | 77.17 | 92.4 | 139.61 | 322.82 | 554.45
Tilopozo | 2003-11-26 | 1.002 | 4.54 | 79.64 | 90.12 | 136.31 | 355.54 | 564.22
Tilopozo | 2003-12-26 | 1.002 | 4.53 | 84.39 | 90.88 | 107.11 | 357.97 | 571.76
Tilopozo | 2004-01-28 | 1.002 | 6.51 | 102.74 | 102.49 | 127.24 | 165.66 | 724.95
Tilopozo | 2004-02-28 | 1.002 | 4.62 | 72.673 | 90.404 | 116.127 | 373.681 | 569.399
Tilopozo | 2004-03-28 | 1.001 | 4.62 | 76.47 | 90.47 | 129.7 | 260 | 564.82
Tilopozo | 2004-04-28 | 1.002 | 4.73 | 76.82 | 90.79 | 129.96 | 354.71 | 586.2
Tilopozo | 2004-05-28 | 1.003 | 4.74 | 81.35 | 89.48 | 130.16 | 353.24 | 590.99
Tilopozo | 2004-06-28 | 1.003 | 4.62 | 77.1 | 92 | 139.61 | 322.81 | 554.45
Tilopozo | 2004-07-28 | 1.003 | 4.74 | 73.92 | 92.9 | 129.11 | 399.39 | 574.41
Tilopozo | 2004-08-28 | 1.002 | 4.8 | 76.1 | 91.56 | 128.27 | 315.34 | 576.34
Tilopozo | 2004-09-28 | 1.003 | 4.86 | 80.13 | 91.86 | 120.07 | 398.69 | 594.11
Tilopozo | 2004-10-28 | 1.003 | 4.74 | 78.3 | 91.16 | 124.88 | 329.34 | 579.46
Tilopozo | 2004-11-28 | 1.002 | 4.74 | 74.47 | 91.6 | 149.19 | 440.11 | 570.96
Tilopozo | 2004-12-28 | 1.002 | 4.79 | 76.92 | 99.4 | 141.36 | 387.19 | 644.4
Tilopozo | 2009-02-26 | 1.002 | 4.78 | 79.73 | 92.48 | 115.22 | 361.75 | 634.88
Tilopozo | 2009-03-26 | 1.002 | 4.73 | 79.36 | 92.75 | 116.56 | 402.27 | 595.22
Tilopozo | 2009-04-26 | 1.002 | 4.68 | 73.72 | 92.96 | 125.2 | 404.56 | 562.31
Tilopozo | 2009-05-26 | 1.002 | 4.63 | 73.49 | 91.49 | 120.74 | 435.89 | 564.96
Tilopozo | 2009-06-26 | 1.002 | 4.63 | 73.49 | 91.49 | 120.74 | 435.89 | 564.96
Tilopozo | 2009-07-26 | 1.002 | 4.85 | 77.14 | 91.13 | 132.32 | 375.69 | 591.72
Tilopozo | 2009-08-26 | 1.002 | 4.96 | 73.1 | 91.56 | 129.74 | 423.16 | 566.37
Tilopozo | 2009-09-26 | 1.002 | 4.94 | 72.37 | 89.59 | 139.58 | 370 | 574
Tilopozo | 2009-10-26 | 1.002 | 4.91 | 78.51 | 92.97 | 127.11 | 393.71 | 590.72
Tilopozo | 2009-11-26 | 1.002 | 4.92 | 73.44 | 90.93 | 130.9 | 426.59 | 574.56
Tilopozo | 2009-12-26 | 1.002 | 4.79 | 75.43 | 92.11 | 105.05 | 434.36 | 612.42
Tilopozo | 2010-01-26 | 1.001 | 5.0691 | 76.7222 | 95.4046 | 120.8126 | 395.958 | 557.98
Tilopozo | 2010-02-26 | 1.001 | 5.65 | 80.1 | 94.23 | 124.98 | 442.79 | 582.78
Tilopozo | 2010-03-26 | 1.001 | 5.65 | 80.1 | 94.23 | 124.98 | 442.79 | 582.78
Tilopozo | 2010-04-26 | 1.002 | 5.04 | 73.26 | 90.45 | 122.35 | 4420.62 | 573.14
Tilopozo | 2010-05-26 | 1.002 | 4.94 | 75.91 | 91.4 | 119.62 | 387.39 | 566.9
Tilopozo | 2010-06-26 | 1.002 | 4.99 | 76.17 | 91.16 | 122.63 | 366.71 | 626.89
Tilopozo | 2010-07-26 | 1.002 | 5.01 | 76.82 | 92.79 | 119.48 | 411.58 | 573.7
Tilopozo | 2010-08-26 | 1.002 | 4.78 | 76.63 | 91.11 | 114.07 | 401.1 | 574.12
Tilopozo | 2010-09-26 | 1.002 | 4.74 | 77.72 | 91.46 | 133.7 | 317.62 | 604.78
Tilopozo | 2010-10-26 | 1.002 | 5.18 | 72.97 | 94.72 | 138.2 | 364.3 | 587.32
Tilopozo | 2010-11-26 | 1.002 | 4.88 | 81.97 | 93.94 | 131.06 | 352.53 | 598.01
Tilopozo | 2010-12-26 | 1.002 | 5.7 | 89.92 | 101.38 | 136.75 | 346.69 | 650.14
Tilopozo | 2011-01-26 | 1.001 | 4.869 | 76.667 | 92.65 | 129.111 | 412.571 | 594.358
Tilopozo | 2011-02-26 | 1.001 | 4.82 | 78.11 | 93.58 | 128.52 | 381.26 | 578.99
Tilopozo | 2011-03-26 | 1.001 | 6.98 | 106.9 | 101.15 | 138.62 | 479.54 | 716.84
Tilopozo | 2011-04-26 | 1.001 | 4.86 | 74.84 | 94.04 | 135.95 | 465.95 | 601.19
Tilopozo | 2011-05-26 | 1.001 | 4.68 | 73.97 | 88.21 | 118.45 | 494.87 | 552.28
Tilopozo | 2011-06-26 | 1.002 | 4.78 | 72.16 | 89.64 | 135.34 | 442.65 | 561.86
Tilopozo | 2011-07-26 | 1.002 | 5.75 | 78.17 | 106.8 | 134.5 | 417.28 | 623.86
Tilopozo | 2011-08-26 | 1.002 | 4.82 | 74.99 | 88.48 | 134.73 | 457.23 | 579.92
Tilopozo | 2011-09-26 | 1.001 | 4.75 | 73.86 | 91.83 | 135.76 | 408.99 | 586.46
Tilopozo | 2011-10-26 | 1.002 | 4.65 | 72.67 | 90.1 | 132.66 | 600 | 569.98
Tilopozo | 2011-11-26 | 1.002 | 6.68 | 113.37 | 101.89 | 137.6 | 370 | 714.23
Tilopozo | 2011-12-26 | 1.002 | 6.68 | 113.37 | 101.89 | 137.6 | 370 | 714.23
Tilopozo | 2012-01-26 | 1 | 4.735 | 77.468 | 91.26 | 119.075 | 387.109 | 583.883
Tilopozo | 2012-02-26 | 1.001 | 4.78 | 76.34 | 93.05 | 140.206 | 380.28 | 546.35
Tilopozo | 2012-03-26 | 1.001 | 4.81 | 76.127 | 89.312 | 127.127 | 348.369 | 574.684
Tilopozo | 2012-04-26 | 1.001 | 4.758 | 77.688 | 94.925 | 137.891 | 388.898 | 574.546
Tilopozo | 2012-05-26 | 1.001 | 4.758 | 75.01 | 94.89 | 139.6 | 284.63 | 536.54
Tilopozo | 2012-06-26 | 1.001 | 4.67 | 74.37 | 90.79 | 126.36 | 369.5 | 539.79
Tilopozo | 2012-07-26 | 1.001 | 4.65 | 74.81 | 91.65 | 126.27 | 372.51 | 540.08
Tilopozo | 2012-08-26 | 1.003 | 7.544 | 78.444 | 93.433 | 128.159 | 373.073 | 542.115
Tilopozo | 2012-09-26 | 1.002 | 4.797 | 75.457 | 93.947 | 129.927 | 392.481 | 549.692
Tilopozo | 2012-10-26 | 1.003 | 4.8229 | 74.717 | 96.4585 | 139.1901 | 412.351 | 557.26
Tilopozo | 2012-11-26 | 1.001 | 4.819 | 74.72 | 93.401 | 136.241 | 383.833 | 547.953
Tilopozo | 2012-12-26 | 1.001 | 4.819 | 74.72 | 93.401 | 136.241 | 383.833 | 547.953
Tilopozo | 2013-01-26 | 1.002 | 4.79 | 78.51 | 93.66 | 137.28 | 387.65 | 584.58
Tilopozo | 2013-02-26 | 1.002 | 4.79 | 78.51 | 93.66 | 137.28 | 387.65 | 584.58
Tilopozo | 2013-03-26 | 1.002 | 4.77 | 74.41 | 92.64 | 141.34 | 403.47 | 526.93
Tilopozo | 2013-04-26 | 1.002 | 4.77 | 74.41 | 92.64 | 141.34 | 403.47 | 526.93
Tilopozo | 2013-05-26 | 1.002 | 4.82 | 82.42 | 98.65 | 152.36 | 385.77 | 569.47
Tilopozo | 2013-06-26 | 1.001 | 4.686 | 73.035 | 92.727 | 141.833 | 369.32 | 553.373
Tilopozo | 2013-07-26 | 1.003 | 4.72 | 73.2 | 92.94 | 130.66 | 326.93 | 552.15
Tilopozo | 2013-08-26 | 1.003 | 4.79 | 76.51 | 93.6 | 137.21 | 370.65 | 564.78
Tilopozo | 2013-09-26 | 1.003 | 4.79 | 76 | 95 | 139 | 440 | 580
Tilopozo | 2013-10-26 | 1.002 | 4.79 | 83 | 96 | 121 | 415 | 615
Tilopozo | 2013-11-26 | 1.002 | 4.79 | 76 | 93 | 108 | 390 | 583
Tilopozo | 2013-12-26 | 1.002 | 4.924 | 78 | 95 | 132 | 392 | 585
Tilopozo | 2015-01-01 | 1.001 | 5 | 74 | 92 | 110 | 372 | 551
Tilopozo | 2015-02-01 | 1.001 | 5 | 71 | 91 | 110 | 403 | 549
Tilopozo | 2015-03-01 | 1.001 | 5 | 719 | 89 | 108 | 372 | 546
Tilopozo | 2015-04-01 | 1.002 | 5.7 | 81 | 97 | 134 | 423 | 618
Tilopozo | 2015-05-01 | 1.002 | 5 | 84 | 101 | 137 | 396 | 619
Tilopozo | 2015-06-01 | 1.002 | 5 | 76 | 95 | 132 | 315 | 579
Tilopozo | 2015-07-01 | 1.002 | 5.404 | 81.444 | 97.136 | 105.106 | 371.077 | 575.345
Tilopozo | 2015-08-01 | 1.003 | 4 | 74 | 90 | 118 | 380 | 562
Tilopozo | 2015-09-01 | 1.002 | 4 | 74 | 91 | 119 | 387 | 564
Tilopozo | 2015-10-01 | 1.002 | 5 | 82 | 95 | 119 | 387 | 59
Tilopozo | 2015-11-01 | 1.001 | 4.84 | 77.53 | 90.5 | 117.16 | 366.21 | 550.35
Tilopozo | 2015-12-01 | 1.001 | 5.0301 | 80.8823 | 94.86 | 127.31 | 347.62 | 599.12
Tilopozo | 2016-01-01 | 1.002 | 4.7167 | 77.1604 | 95.5794 | 126.6925 | 358.853 | 1040
Tilopozo | 2016-02-01 | 1.001 | 4.74 | 82.08 | 94.31 | 122.01 | 340.09 | 576.37
Tilopozo | 2016-03-01 | 1.001 | 5.01 | 82.24 | 94.74 | 122.49 | 415.58 | 627.45
Tilopozo | 2016-04-01 | 1.002 | 5.97 | 81.11 | 97.08 | 112.55 | 324.86 | 601.47
Tilopozo | 2016-05-01 | 1.001 | 5 | 81 | 92 | 121 | 327 | 574
Tilopozo | 2016-06-01 | 1.003 | 5 | 78 | 93 | 133 | 331 | 579
Tilopozo | 2016-07-01 | 1.002 | 4.8 | 75.75 | 92.19 | 129.82 | 351.48 | 553.19
Tilopozo | 2016-08-01 | 1.002 | 11.06 | 76.64 | 91.38 | 126.08 | 379.3 | 566.75
Tilopozo | 2016-09-01 | 1.002 | 4.88 | 84.8 | 93.08 | 128.76 | 337.9 | 589.91
Tilopozo | 2016-10-01 | 1.002 | 4.71 | 80.1 | 91.3 | 130 | 380 | 599.1
Tilopozo | 2016-11-01 | 1 | 4.6139 | 77.8132 | 93.7749 | 126 | 373 | 538
Tilopozo | 2016-12-01 | 1 | 4.7186 | 79.8925 | 93.3744 | 131.3233 | 407.955 | 604.1873
Tilopozo | 2017-01-01 | 1 | 4.86 | 80.36 | 92.05 | 140.07 | 375.81 | 590.1
Tilopozo | 2017-02-01 | 1.001 | 4.681 | 79.4 | 92.13 | 130.33 | 401.27 | 599.25
Tilopozo | 2017-03-01 | 1.001 | 5.118 | 85.308 | 95.694 | 130.806 | 399.17 | 588.506
Tilopozo | 2017-04-01 | 1.002 | 6.49 | 81.62 | 96.1 | 126.06 | 397.6 | 641.54
Tilopozo | 2017-05-01 | 1 | 4.719 | 78.904 | 92.887 | 125.347 | 303.885 | 604.265
Tilopozo | 2017-06-01 | 1.002 | 5.1 | 71.9 | 91 | 106 | 372.1 | 589.2
Tilopozo | 2017-07-01 | 1.001 | 4.69 | 79.25 | 93.66 | 114.55 | 362.06 | 576.39
Tilopozo | 2017-08-01 | 1.001 | 4.31 | 69.63 | 96.34 | 125.79 | 274.77 | 536.61
Tilopozo | 2017-09-01 | 1.001 | 4.568 | 72.39 | 104.841 | 123.812 | 379 | 536
Tilopozo | 2017-10-01 | 1 | 4.953 | 82.5873 | 93.8152 | 117.019 | 324.952 | 765.991
Tilopozo | 2017-11-01 | 1 | 5 | 78 | 94 | 130 | 340 | 579
Tilopozo | 2017-12-01 | 1 | 5 | 75 | 96 | 135 | 380 | 613
Tilopozo | 2018-01-01 | 1 | 5 | 84 | 96 | 125 | 320 | 573
Tilopozo | 2018-02-01 | 1 | 4.8804 | 78.886 | 92.616 | 122.323 | 360 | 599.134
Tilopozo | 2018-03-01 | 1 | 5.05736 | 83.9148 | 97.4011 | 129.1189 | 271.7484 | 589.4017
Tilopozo | 2018-04-01 | 1.001 | 4.72996 | 70.13 | 89.5995 | 116.3 | 337.5 | 556.56
Tilopozo | 2018-05-01 | 1.004 | 5 | 76.2061 | 91.6972 | 122.1797 | 389 | 539.6896
Tilopozo | 2018-06-01 | 1.002 | 5 | 73.9353 | 95.1667 | 130.386 | 390 | 584
Tilopozo | 2018-07-01 | 1.003 | 4.72996 | 86.878 | 108.347 | 160.027 | 400 | 589.169
Tilopozo | 2018-08-01 | 1.003 | 5 | 78.4333 | 100.4146 | 158.8649 | 392.7266 | 594.4946
Tilopozo | 2018-09-01 | 1.002 | 5 | 82.209 | 101.64 | 156.944 | 430.633 | 553
Tilopozo | 2018-10-01 | 1.005 | 5 | 76 | 100 | 120 | 410 | 554
Tilopozo | 2018-11-01 | 1.003 | 5 | 84 | 95 | 121 | 480 | 517
Tilopozo | 2018-12-01 | 1.003 | 5 | 74 | 94 | 122 | 320 | 559
Tilopozo | 2019-01-01 | 1.001 | 5.342 | 83.179 | 97.622 | 115.304 | 381.17 | 602.671
Tilopozo | 2019-02-01 | 1.002 | 4.978 | 82.347 | 96.57 | 101.561 | 420 | 514.044
Tilopozo | 2019-03-01 | 1.003 | 4.736 | 79.012 | 93.967 | 130.358 | 400 | 575.767
Tilopozo | 2019-04-01 | 1.003 | 5.613 | 78.9 | 98.57 | 101.062 | 410 | 560.07
Tilopozo | 2019-05-01 | 1.003 | 5.2108 | 81.0292 | 94.991 | 102.72 | 410 | 585.903
Tilopozo | 2019-06-01 | 1.002 | 5.112 | 81.999 | 94.499 | 104.998 | 329.3838 | 614.991
Tilopozo | 2019-07-01 | 1.003 | 5.092 | 60 | 97 | 123 | 400 | 530
Tilopozo | 2019-08-01 | 1.003 | 1.833 | 32.176 | 101.767 | 336.731 | 760 | 586.161
Tilopozo | 2019-09-01 | 1.003 | 4.944 | 78.225 | 92.901 | 138.014 | 410 | 570.492
Tilopozo | 2019-10-01 | 1.002 | 5 | 78 | 95 | 109 | 380 | 566
Tilopozo | 2019-11-01 | 1.003 | 5 | 80 | 96 | 112 | 420 | 601
Tilopozo | 2019-12-01 | 1.003 | 5 | 78 | 98 | 132 | 410 | 605
Tilopozo | 2020-01-01 | 1.002 | 4.937 | 79.818 | 96.237 | 130.643 | 440 | 596.138
Tilopozo | 2020-02-01 | 1.002 | 5.037 | 82.376 | 96.519 | 115.624 | 405 | 647.919
Tilopozo | 2020-03-01 | 1.002 | 5.093 | 77.014 | 95.149 | 135.395 | 410 | 531.643
Tilopozo | 2020-04-10 | 1.003 | 4.818 | 81.876 | 96.354 | 131.05 | 380 | 591.604
Tilopozo | 2020-05-10 | 1.004 | 4.7764 | 87.568 | 101.499 | 139.81 | 410 | 571.611
Tilopozo | 2020-06-28 | 1.002 | 5.662 | 79.647 | 93.834 | 131.417 | 428.757 | 569.972
Tilopozo | 2020-07-26 | 1.004 | 4.685 | 82.762 | 95.974 | 134.863 | 410.927 | 568.369
Tilopozo | 2020-08-21 | 1.002 | 4.599 | 79.524 | 94.481 | 120.876 | 461.398 | 573.369
Tilopozo | 2020-09-03 | 1.003 | 4.763 | 83.541 | 97.257 | 119.45 | 420.217 | 618.46
Tilopozo | 2020-10-01 | 1 | 5 | 78 | 96 | 134 | 410 | 572
Tilopozo | 2020-11-01 | 1.003 | 5 | 77 | 98 | 141 | 471 | 552
Tilopozo | 2020-12-01 | 1.004 | 5 | 76 | 95 | 134 | 390 | 633
Tucúcaro | 2003-01-28 | 1.003 | 13.22 | 190.95 | 137.03 | 119.31 | 250 | 1125.77
Tucúcaro | 2003-02-26 | 1.003 | 12.505 | 181.464 | 128.297 | 133.29 | 423.65 | 1075.805
Tucúcaro | 2003-03-26 | 1.003 | 11.93 | 179.57 | 126.44 | 121.21 | 404.77 | 1072.45
Tucúcaro | 2003-04-26 | 1.003 | 12.09 | 181.81 | 128.94 | 121.96 | 415.76 | 1132.3
Tucúcaro | 2003-04-26 | 1.003 | 12.09 | 181.81 | 128.94 | 121.96 | 415.76 | 1132.3
Tucúcaro | 2003-05-26 | 1.003 | 12.11 | 180.29 | 127.92 | 122.43 | 418.45 | 1092.22
Tucúcaro | 2003-06-26 | 1.003 | 12.54 | 174.76 | 130.7 | 129.95 | 453.98 | 1120.31
Tucúcaro | 2003-07-26 | 1.003 | 12.47 | 173.04 | 129.09 | 119.86 | 441.64 | 1118.69
Tucúcaro | 2003-08-26 | 1.003 | 12.47 | 172.94 | 126.84 | 131.07 | 515.42 | 1096.48
Tucúcaro | 2003-09-26 | 1.003 | 13.19 | 174.31 | 129.23 | 129.73 | 439.76 | 1105.63
Tucúcaro | 2003-10-26 | 1.004 | 11.99 | 176.71 | 130.03 | 140.02 | 427.02 | 1098.2
Tucúcaro | 2003-11-26 | 1.003 | 11.65 | 180.77 | 127.73 | 137.69 | 473.46 | 1095.59
Tucúcaro | 2003-12-26 | 1.003 | 10.68 | 165.86 | 124.71 | 110.49 | 486.71 | 1015.14
Tucúcaro | 2004-01-28 | 1.003 | 11.23 | 254.74 | 126.12 | 128.37 | 298.58 | 1036.46
Tucúcaro | 2004-02-28 | 1.003 | 11.2 | 162.886 | 123.724 | 115.741 | 473.84 | 1020.224
Tucúcaro | 2004-03-28 | 1.002 | 10.79 | 158.99 | 120.88 | 129.58 | 354.16 | 999.32
Tucúcaro | 2004-04-28 | 1.003 | 11.76 | 174.27 | 126.4 | 132.13 | 453.31 | 1062.08
Tucúcaro | 2004-05-28 | 1.004 | 11.85 | 179.68 | 127.52 | 138.75 | 469.42 | 1090.57
Tucúcaro | 2004-06-28 | 1.004 | 11.9 | 176.6 | 130.01 | 140 | 427.01 | 1098.1
Tucúcaro | 2004-07-28 | 1.004 | 11.87 | 167.18 | 131.2 | 134.94 | 520.13 | 1047.1
Tucúcaro | 2004-08-28 | 1.003 | 10.21 | 165.16 | 129.43 | 136.68 | 439.67 | 1036.96
Tucúcaro | 2004-09-28 | 1.003 | 12.06 | 171.35 | 129.63 | 122.39 | 543.41 | 1061.57
Tucúcaro | 2004-10-28 | 1.004 | 11.77 | 175.62 | 129.72 | 137.45 | 461.05 | 1070.22
Tucúcaro | 2004-11-28 | 1.003 | 12.03 | 169.21 | 129.01 | 151.84 | 552.61 | 1051.99
Tucúcaro | 2004-12-28 | 1.003 | 11.7 | 162.18 | 125.99 | 141.46 | 475.71 | 1017.97
Tucúcaro | 2009-02-26 | 1.003 | 10.89 | 155.72 | 125.82 | 139.78 | 526.98 | 1031.53
Tucúcaro | 2009-03-26 | 1.003 | 10.92 | 149.12 | 127.25 | 123.02 | 513.8 | 1001.61
Tucúcaro | 2009-04-26 | 1.003 | 10.99 | 149.04 | 125.82 | 128.81 | 526.25 | 991.1
Tucúcaro | 2009-05-26 | 1.003 | 10.25 | 140.45 | 120.95 | 128.45 | 536.13 | 949.67
Tucúcaro | 2009-06-26 | 1.003 | 10.25 | 140.45 | 120.95 | 128.45 | 536.13 | 949.67
Tucúcaro | 2009-07-26 | 1.003 | 10.25 | 140.45 | 120.95 | 128.45 | 536.13 | 949.67
Tucúcaro | 2009-08-26 | 1.003 | 11.28 | 146.29 | 128.07 | 136.56 | 537.19 | 1026.08
Tucúcaro | 2009-09-26 | 1.003 | 11.07 | 157.68 | 129.73 | 143.46 | 510 | 1075.33
Tucúcaro | 2009-10-26 | 1.003 | 10.49 | 145.42 | 124.93 | 147.42 | 488.84 | 942
Tucúcaro | 2009-11-26 | 1.003 | 11.93 | 163.02 | 132.56 | 144.04 | 575.99 | 1058.52
Tucúcaro | 2009-12-26 | 1.003 | 11.64 | 164.84 | 132.17 | 117.96 | 566.71 | 1082.34
Tucúcaro | 2010-01-26 | 1.003 | 11.039 | 155.35 | 127.62 | 135.61 | 527.24 | 1029
Tucúcaro | 2010-02-26 | 1.002 | 11.33 | 156.71 | 126.65 | 130.63 | 583.08 | 1008.3
Tucúcaro | 2010-03-26 | 1.002 | 10.49 | 150.21 | 120.76 | 128.5 | 587 | 935.7
Tucúcaro | 2010-04-26 | 1.002 | 10.49 | 150.21 | 120.76 | 128.5 | 587 | 935.7
Tucúcaro | 2010-05-26 | 1.002 | 10.49 | 150.21 | 120.76 | 128.5 | 587 | 935.7
Tucúcaro | 2010-06-26 | 1.003 | 11.6 | 164.8 | 128.17 | 120.9 | 566.1 | 1082.3
Tucúcaro | 2010-07-26 | 1.003 | 12.1 | 157.76 | 132.05 | 122.06 | 493.08 | 1035.94
Tucúcaro | 2010-08-26 | 1.003 | 9.8 | 134.83 | 127.84 | 130.34 | 423.75 | 898.92
Tucúcaro | 2010-09-26 | 1.003 | 10.29 | 146.91 | 124.08 | 143.69 | 447.02 | 995.17
Tucúcaro | 2010-10-26 | 1.003 | 11.14 | 153.2 | 131.03 | 151.7 | 472.59 | 1016.3
Tucúcaro | 2010-11-26 | 1.003 | 10.38 | 157.5 | 130.55 | 142.78 | 488.18 | 988.49
Tucúcaro | 2010-12-26 | 1.003 | 12.12 | 167.66 | 135.47 | 143.46 | 545.12 | 1035.42
Tucúcaro | 2011-01-26 | 1.003 | 11.1806 | 159.474 | 130.773 | 135.265 | 511.808 | 1030.716
Tucúcaro | 2011-02-26 | 1.003 | 11.1 | 160.46 | 131.01 | 140.5 | 458.89 | 1018.2
Tucúcaro | 2011-03-26 | 1.002 | 7.28 | 113.92 | 110.67 | 142.65 | 535.17 | 759.49
Tucúcaro | 2011-04-26 | 1.002 | 11.4 | 157.08 | 128.01 | 141.93 | 570.03 | 1033.38
Tucúcaro | 2011-05-26 | 1.002 | 10.64 | 152.79 | 121.33 | 127.07 | 606.33 | 978.67
Tucúcaro | 2011-06-26 | 1.003 | 6.96 | 98.74 | 99.74 | 135.74 | 503.22 | 707.49
Tucúcaro | 2011-07-26 | 1.003 | 8.05 | 87.11 | 92.6 | 132.03 | 463.62 | 798.72
Tucúcaro | 2011-08-26 | 1.003 | 5.77 | 88.15 | 95.14 | 133.35 | 501.07 | 651.78
Tucúcaro | 2011-09-26 | 1.002 | 5.2 | 81.16 | 94.9 | 136.11 | 446.46 | 634.35
Tucúcaro | 2011-10-26 | 1.002 | 5.2 | 84.16 | 94.9 | 140.77 | 541.59 | 684
Tucúcaro | 2011-11-26 | 1.002 | 7.51 | 125.38 | 108.14 | 139.37 | 430 | 784.27
Tucúcaro | 2011-12-26 | 1.002 | 7.51 | 125.38 | 108.14 | 139.37 | 430 | 784.27
Tucúcaro | 2012-01-26 | 1.002 | 6.59 | 106.31 | 107.06 | 128.27 | 466.74 | 728.71
Tucúcaro | 2012-02-26 | 1.002 | 8.27 | 164.38 | 127.41 | 145.9 | 487.34 | 994.32
Tucúcaro | 2012-03-26 | 1.002 | 11.2 | 161.32 | 119.6 | 138.36 | 470.11 | 998.12
Tucúcaro | 2012-04-26 | 1.002 | 11.445 | 162.442 | 130.045 | 148.947 | 549.412 | 994.646
Tucúcaro | 2012-05-26 | 1.002 | 11.38 | 161.54 | 131.06 | 149.86 | 547.84 | 995.64
Tucúcaro | 2012-06-26 | 1.002 | 11.09 | 154.22 | 129.27 | 140.25 | 500.64 | 993.24
Tucúcaro | 2012-07-26 | 1.002 | 11.283 | 159.761 | 129.307 | 145.533 | 504.62 | 996.015
Tucúcaro | 2012-08-26 | 1.001 | 11.01 | 149.8 | 126.581 | 138.315 | 500.906 | 936.25
Tucúcaro | 2012-09-26 | 1.002 | 10.85 | 150.41 | 126.464 | 136.941 | 516.76 | 970.311
Tucúcaro | 2012-10-26 | 1.002 | 10.822 | 150.047 | 130.823 | 149.048 | 556.33 | 996.155
Tucúcaro | 2012-11-26 | 1.003 | 11.436 | 162.385 | 129.708 | 143.677 | 485.324 | 1010.232
Tucúcaro | 2012-12-26 | 1.001 | 10.494 | 148.747 | 145.253 | 188.022 | 651.093 | 1075.676
Tucúcaro | 2013-01-26 | 1.003 | 11.18 | 162.81 | 130.25 | 144.17 | 483.94 | 1009.75
Tucúcaro | 2013-02-26 | 1.003 | 11.93 | 169.17 | 128.69 | 151.17 | 485.53 | 1037.01
Tucúcaro | 2013-03-26 | 1.003 | 11.93 | 169.17 | 128.69 | 151.17 | 485.53 | 1037.01
Tucúcaro | 2013-04-26 | 1.003 | 11.403 | 163.929 | 124.756 | 249.512 | 494.87 | 1025.495
Tucúcaro | 2013-05-26 | 1.003 | 11.42 | 164.56 | 128.29 | 151.24 | 465.33 | 1021.41
Tucúcaro | 2013-06-26 | 1.003 | 11.18 | 161.465 | 127.524 | 146.99 | 454.09 | 985.76
Tucúcaro | 2013-07-26 | 1.002 | 11.44 | 163.66 | 128.78 | 139 | 496.53 | 1023.82
Tucúcaro | 2013-08-26 | 1.004 | 11.343 | 160.48 | 127.535 | 146.753 | 469.071 | 1010.801
Tucúcaro | 2013-09-26 | 1.004 | 7 | 105 | 112 | 149 | 486 | 723
Tucúcaro | 2013-10-26 | 1.003 | 11 | 159 | 127 | 143 | 553 | 1035
Tucúcaro | 2013-11-26 | 1.003 | 11 | 165 | 132 | 120 | 490 | 1047
Tucúcaro | 2013-12-26 | 1.002 | 10.987 | 153 | 124 | 130 | 480 | 970.302
Tucúcaro | 2015-01-01 | 1.002 | 11 | 164 | 126 | 117 | 464 | 986
Tucúcaro | 2015-02-01 | 1.002 | 11 | 166 | 123 | 116 | 460 | 973
Tucúcaro | 2015-03-01 | 1.002 | 11 | 1622 | 1241 | 117 | 475 | 973
Tucúcaro | 2015-04-01 | 1.003 | 12 | 167 | 127 | 138 | 486 | 1017
Tucúcaro | 2015-05-01 | 1.003 | 11 | 162 | 129 | 140 | 510 | 1019
Tucúcaro | 2015-06-01 | 1.003 | 11 | 153 | 123 | 138 | 371 | 1018
Tucúcaro | 2015-07-01 | 1.004 | 11.225 | 155.831 | 124.865 | 105.136 | 512.982 | 983.937
Tucúcaro | 2015-08-01 | 1.003 | 10 | 153 | 122 | 124 | 371 | 1001
Tucúcaro | 2015-09-01 | 1.003 | 11 | 154 | 122 | 123 | 379 | 1011
Tucúcaro | 2015-10-01 | 1.003 | 11 | 162 | 128 | 129 | 387 | 1040
Tucúcaro | 2015-11-01 | 1.003 | 10.1956 | 143.2628 | 122.5471 | 124.2942 | 423.502 | 935.951
Tucúcaro | 2015-12-01 | 1.003 | 11.26 | 162.3 | 127.8 | 135.3 | 457.4 | 996
Tucúcaro | 2016-01-01 | 1.003 | 11.23 | 158.42 | 131.02 | 137.24 | 501.79 | 1880
Tucúcaro | 2016-02-01 | 1.003 | 11.02 | 157.07 | 129.65 | 121.67 | 487.36 | 895.1
Tucúcaro | 2016-03-01 | 1.003 | 13.58 | 162.2 | 134.96 | 129.46 | 509.07 | 1029
Tucúcaro | 2016-04-01 | 1.003 | 10.08 | 152.51 | 122.8 | 119.81 | 363.12 | 960.98
Tucúcaro | 2016-05-01 | 1.003 | 11 | 160 | 126 | 131 | 432 | 1000
Tucúcaro | 2016-06-01 | 1.003 | 9 | 148 | 117 | 138 | 388 | 897
Tucúcaro | 2016-07-01 | 1.003 | 10.91 | 151.18 | 124.99 | 137.46 | 466.7 | 985.47
Tucúcaro | 2016-08-01 | 1.003 | 4.86 | 151.98 | 126.28 | 138.75 | 463.74 | 1035.69
Tucúcaro | 2016-09-01 | 1.003 | 11.11 | 156.03 | 128.57 | 141.8 | 421.1 | 1018.6
Tucúcaro | 2016-10-01 | 1.003 | 10.5 | 153.4 | 125.7 | 141.4 | 530.2 | 963
Tucúcaro | 2016-11-01 | 1.001 | 11.26 | 192 | 145 | 139 | 502 | 1100
Tucúcaro | 2016-12-01 | 1 | 10.9407 | 163.176 | 129.9919 | 142.716 | 557.307 | 1033
Tucúcaro | 2017-01-01 | 1.001 | 11.14 | 165.07 | 126.16 | 152.19 | 489.83 | 1014.2
Tucúcaro | 2017-02-01 | 1.002 | 10.82 | 161.78 | 129.82 | 142.06 | 534.42 | 1023.63
Tucúcaro | 2017-03-01 | 1.002 | 11.664 | 171.893 | 137.269 | 150.038 | 580.09 | 1080.47
Tucúcaro | 2017-04-01 | 1.002 | 12.05 | 171.29 | 137.38 | 147.6 | 570.9 | 1064.65
Tucúcaro | 2017-05-01 | 1.001 | 10.69 | 155.6068 | 134.875 | 149.362 | 492.966 | 989.09
Tucúcaro | 2017-06-01 | 1.003 | 12.979 | 180.464 | 145.27 | 151.011 | 550.725 | 1153
Tucúcaro | 2017-07-01 | 1.004 | 12.42 | 172.19 | 145.24 | 149.98 | 497.3 | 1147.96
Tucúcaro | 2017-08-01 | 1 | 5.8906 | 88.6 | 103.33 | 131.04 | 172.0033 | 646.4688
Tucúcaro | 2017-09-01 | 1 | 5.8906 | 91.82 | 105.55 | 153.96 | 408.34 | 596.39
Tucúcaro | 2017-10-01 | 1.003 | 6 | 187.489 | 159.778 | 155.035 | 510.9 | 1385.57
Tucúcaro | 2017-11-01 | 1.003 | 13 | 182 | 154 | 168 | 556 | 1238
Tucúcaro | 2017-12-01 | 1.003 | 12 | 165 | 146 | 160 | 550 | 1088
Tucúcaro | 2018-01-01 | 1.002 | 12 | 175 | 144 | 148 | 410 | 1098
Tucúcaro | 2018-02-01 | 1 | 12.1377 | 171.899 | 134.476 | 139.465 | 390 | 1110.235
Tucúcaro | 2018-03-01 | 1.002 | 13.6192 | 199.916 | 155.4347 | 147.438 | 417.1179 | 1164.51
Tucúcaro | 2018-04-01 | 1.002 | 11.99 | 165.08 | 129.61 | 137.11 | 450.13 | 1051.39
Tucúcaro | 2018-05-01 | 1.004 | 12 | 168.9847 | 131.9881 | 144.9869 | 538 | 1024
Tucúcaro | 2018-06-01 | 1.002 | 12 | 164.1897 | 133.498 | 144.726 | 526 | 1092.93
Tucúcaro | 2018-07-01 | 1.005 | 13 | 174.808 | 148.337 | 170.8121 | 530 | 1018.879
Tucúcaro | 2018-08-01 | 1.005 | 12 | 177.2341 | 145.7813 | 165.2521 | 511.0117 | 1168.427
Tucúcaro | 2018-09-01 | 1.004 | 12 | 172.67 | 144.724 | 169.676 | 570 | 1117.86
Tucúcaro | 2018-10-01 | 1.004 | 11 | 160 | 136 | 132 | 560 | 1067
Tucúcaro | 2018-11-01 | 1.003 | 11 | 164 | 128 | 134 | 650 | 960
Tucúcaro | 2018-12-01 | 1.003 | 11 | 158 | 126 | 132 | 370 | 985
Tucúcaro | 2019-01-01 | 1.001 | 11.9575 | 168.6792 | 127.9462 | 118.4503 | 542 | 1039.563
Tucúcaro | 2019-02-01 | 1.014 | 46.848 | 640.425 | 508.353 | 598.062 | 2410 | 4080.529
Tucúcaro | 2019-03-01 | 1.013 | 41.362 | 605.475 | 455.975 | 575.575 | 1770 | 3114.569
Tucúcaro | 2019-04-01 | 1 | 26.889 | 358.523 | 348.564 | 361.013 | 1550 | 2583
Tucúcaro | 2019-05-01 | 1.009 | 24.3673 | 387.888 | 320.753 | 323.234 | 1520 | 2411.867
Tucúcaro | 2019-06-01 | 1.01 | 25.715 | 389.472 | 257.152 | 347.03 | 1161 | 2651.407
Tucúcaro | 2019-07-01 | 1.01 | 31 | 450 | 350 | 380 | 1210 | 2400
Tucúcaro | 2019-08-01 | 1.009 | 28.141 | 505.536 | 351.136 | 341.175 | 1440 | 2452.97
Tucúcaro | 2019-09-01 | 1.009 | 24.96 | 331.535 | 299.13 | 383.883 | 1362 | 2290.834
Tucúcaro | 2019-10-01 | 1.006 | 22 | 338 | 282 | 304 | 1050 | 2010
Tucúcaro | 2019-11-01 | 1.007 | 30 | 372 | 272 | 315 | 1120 | 2021
Tucúcaro | 2019-12-01 | 1.005 | 20 | 435 | 234 | 306 | 1000 | 1752
Tucúcaro | 2020-01-01 | 1.005 | 19.717 | 287.016 | 214.638 | 297 | 920 | 1742.065
Tucúcaro | 2020-02-01 | 1.005 | 15.959 | 237.384 | 183.274 | 176.043 | 850 | 1598.352
Tucúcaro | 2020-03-01 | 1.005 | 14.896 | 203.573 | 167.327 | 191.408 | 780 | 1303.36
Tucúcaro | 2020-04-10 | 1.005 | 15.445 | 220.216 | 168.4 | 189.824 | 740 | 1395.034
Tucúcaro | 2020-05-10 | 1.005 | 15.18 | 212.0278 | 168.477 | 178.68 | 780 | 1373.7015
Tucúcaro | 2020-06-28 | 1.005 | 14.964 | 202.761 | 159.865 | 177.073 | 801.461 | 1354.236
Tucúcaro | 2020-07-26 | 1.007 | 10 | 230 | 160 | 180 | 740 | 1420
Tucúcaro | 2020-08-21 | 1.005 | 14.715 | 214.248 | 164.614 | 156.456 | 1006.681 | 1374.277
Tucúcaro | 2020-09-03 | 1.005 | 10.001 | 217.9 | 146.422 | 144.422 | 869.177 | 1387.5
Tucúcaro | 2020-10-01 | 1.004 | 17 | 229 | 174 | 191 | 453 | 1515
Tucúcaro | 2020-11-01 | 1.004 | 17 | 221 | 168 | 176 | 800 | 1381
Tucúcaro | 2020-12-01 | 1.005 | 17 | 214 | 164 | 176 | 800 | 1732